## Sheet1
文献 | NO | T5%(℃) | matrix | TCP | AAPP | 纤维 | APP | HBPPA-Si | 木粉 | PAPP | PAPP1 | MPP | LDH | Wollastonite | MAPP | AO | AHP | ZnB | SnO2 | Foam agent | Plasticizer | Stablizer | ZnCO3 | Sb2O3 | Matrix type
https://doi.org/10.1039/C7PY01315A | 1 | 293 | 75 | 0 | 25 | 0 | 0 | 0 | 0 | 0 | 0 | 0 | 0 | 0 | 0 | 0 | 0 | 0 | 0 | 0 | 0 | 0 | 0 | 0 | 0
| 2 | 266 | 70 | 0 | 30 | 0 | 0 | 0 | 0 | 0 | 0 | 0 | 0 | 0 | 0 | 0 | 0 | 0 | 0 | 0 | 0 | 0 | 0 | 0 | 0
| 3 | 265 | 65 | 0 | 35 | 0 | 0 | 0 | 0 | 0 | 0 | 0 | 0 | 0 | 0 | 0 | 0 | 0 | 0 | 0 | 0 | 0 | 0 | 0 | 0
DOI: 10.1007/s00396-025-05374-y | 4 | 407 | 80 | 0 | 0 | 0 | 20 | 0 | 0 | 0 | 0 | 0 | 0 | 0 | 0 | 0 | 0 | 0 | 0 | 0 | 0 | 0 | 0 | 0 | 0
https://doi.org/10.1016/j.polymdegradstab.2022.110195 | 5 | 407 | 82 | 0 | 0 | 0 | 0 | 0 | 0 | 12.6 | 0 | 5.4 | 0 | 0 | 0 | 0 | 0 | 0 | 0 | 0 | 0 | 0 | 0 | 0 | 0
https://doi.org/10.1002/pat.4766 | 6 | 392.7 | 95 | 0 | 0 | 0 | 0 | 0 | 0 | 0 | 5 | 0 | 0 | 0 | 0 | 0 | 0 | 0 | 0 | 0 | 0 | 0 | 0 | 0 | 0
| 7 | 368.5 | 90 | 0 | 0 | 0 | 0 | 0 | 0 | 0 | 10 | 0 | 0 | 0 | 0 | 0 | 0 | 0 | 0 | 0 | 0 | 0 | 0 | 0 | 0
| 8 | 354.7 | 85 | 0 | 0 | 0 | 0 | 0 | 0 | 0 | 15 | 0 | 0 | 0 | 0 | 0 | 0 | 0 | 0 | 0 | 0 | 0 | 0 | 0 | 0
| 9 | 326.8 | 80 | 0 | 0 | 0 | 0 | 0 | 0 | 0 | 20 | 0 | 0 | 0 | 0 | 0 | 0 | 0 | 0 | 0 | 0 | 0 | 0 | 0 | 0
| 10 | 310.2 | 75 | 0 | 0 | 0 | 0 | 0 | 0 | 0 | 25 | 0 | 0 | 0 | 0 | 0 | 0 | 0 | 0 | 0 | 0 | 0 | 0 | 0 | 0
https://doi.org/10.1016/j.polymdegradstab.2024.111147 | 11 | 396 | 84 | 0 | 0 | 0 | 0 | 0 | 0 | 11.2 | 0 | 4.8 | 0 | 0 | 0 | 0 | 0 | 0 | 0 | 0 | 0 | 0 | 0 | 0 | 0
| 12 | 358 | 84 | 0 | 0 | 0 | 0 | 0 | 0 | 9.8 | 0 | 4.2 | 2 | 0 | 0 | 0 | 0 | 0 | 0 | 0 | 0 | 0 | 0 | 0 | 0
https://doi.org/10.1016/j.chemosphere.2022.137686 | 13 | 378.1 | 80 | 0 | 0 | 0 | 0 | 0 | 0 | 20 | 0 | 0 | 0 | 0 | 0 | 0 | 0 | 0 | 0 | 0 | 0 | 0 | 0 | 0 | 0
| 14 | 377.6 | 78 | 0 | 0 | 0 | 0 | 0 | 0 | 22 | 0 | 0 | 0 | 0 | 0 | 0 | 0 | 0 | 0 | 0 | 0 | 0 | 0 | 0 | 0
| 15 | 374 | 73 | 0 | 0 | 0 | 0 | 0 | 0 | 27 | 0 | 0 | 0 | 0 | 0 | 0 | 0 | 0 | 0 | 0 | 0 | 0 | 0 | 0 | 0
https://doi.org/10.1016/j.polymertesting.2015.01.017 | 16 | 416.5 | 90 | 0 | 0 | 0 | 0 | 0 | 0 | 0 | 0 | 0 | 0 | 10 | 0 | 0 | 0 | 0 | 0 | 0 | 0 | 0 | 0 | 0 | 0
| 17 | 422.6 | 80 | 0 | 0 | 0 | 0 | 0 | 0 | 0 | 0 | 0 | 0 | 20 | 0 | 0 | 0 | 0 | 0 | 0 | 0 | 0 | 0 | 0 | 0
| 18 | 424.1 | 70 | 0 | 0 | 0 | 0 | 0 | 0 | 0 | 0 | 0 | 0 | 30 | 0 | 0 | 0 | 0 | 0 | 0 | 0 | 0 | 0 | 0 | 0
| 19 | 430.1 | 60 | 0 | 0 | 0 | 0 | 0 | 0 | 0 | 0 | 0 | 0 | 40 | 0 | 0 | 0 | 0 | 0 | 0 | 0 | 0 | 0 | 0 | 0
https://doi.org/10.1039/C7RA04078D | 20 | 357 | 78 | 0 | 0 | 20 | 0 | 0 | 0 | 0 | 0 | 0 | 0 | 0 | 2 | 0 | 0 | 0 | 0 | 0 | 0 | 0 | 0 | 0 | 0
| 21 | 339 | 78 | 0 | 0 | 20 | 0 | 0 | 0 | 0 | 0 | 0 | 0 | 0 | 2 | 0 | 0 | 0 | 0 | 0 | 0 | 0 | 0 | 0 | 0
| 22 | 305 | 63 | 0 | 0 | 20 | 15 | 0 | 0 | 0 | 0 | 0 | 0 | 0 | 2 | 0 | 0 | 0 | 0 | 0 | 0 | 0 | 0 | 0 | 0
| 23 | 327 | 68 | 0 | 0 | 30 | 0 | 0 | 0 | 0 | 0 | 0 | 0 | 0 | 2 | 0 | 0 | 0 | 0 | 0 | 0 | 0 | 0 | 0 | 0
| 24 | 291 | 68 | 0 | 0 | 30 | 0 | 0 | 0 | 0 | 0 | 0 | 0 | 0 | 2 | 0 | 0 | 0 | 0 | 0 | 0 | 0 | 0 | 0 | 0
| 25 | 284 | 53 | 0 | 0 | 30 | 15 | 0 | 0 | 0 | 0 | 0 | 0 | 0 | 2 | 0 | 0 | 0 | 0 | 0 | 0 | 0 | 0 | 0 | 0
| 26 | 309 | 48 | 0 | 0 | 50 | 0 | 0 | 0 | 0 | 0 | 0 | 0 | 0 | 2 | 0 | 0 | 0 | 0 | 0 | 0 | 0 | 0 | 0 | 0
| 27 | 265 | 48 | 0 | 0 | 50 | 0 | 0 | 0 | 0 | 0 | 0 | 0 | 0 | 2 | 0 | 0 | 0 | 0 | 0 | 0 | 0 | 0 | 0 | 0
| 28 | 265 | 33 | 0 | 0 | 50 | 15 | 0 | 0 | 0 | 0 | 0 | 0 | 0 | 2 | 0 | 0 | 0 | 0 | 0 | 0 | 0 | 0 | 0 | 0
https://doi.org/10.1016/j.polymdegradstab.2025.111376 | 29 | 410 | 90 | 0 | 0 | 0 | 0 | 0 | 0 | 0 | 10 | 0 | 0 | 0 | 0 | 0 | 0 | 0 | 0 | 0 | 0 | 0 | 0 | 0 | 0
https://doi.org/10.1016/j.polymdegradstab.2016.10.004 | 30 | 388.6 | 80 | 0 | 0 | 0 | 20 | 0 | 0 | 0 | 0 | 0 | 0 | 0 | 0 | 0 | 0 | 0 | 0 | 0 | 0 | 0 | 0 | 0 | 0
https://doi.org/10.3390/molecules26134094 | 31 | 337 | 57 | 0 | 0 | 25 | 15 | 0 | 0 | 0 | 0 | 0 | 0 | 0 | 3 | 0 | 0 | 0 | 0 | 0 | 0 | 0 | 0 | 0 | 0
https://doi.org/10.1016/j.firesaf.2017.11.001 | 32 | 272.3 | 50 | 0 | 0 | 0 | 0 | 0 | 50 | 0 | 0 | 0 | 0 | 0 | 0 | 0 | 0 | 0 | 0 | 0 | 0 | 0 | 0 | 0 | 0
| 33 | 285.6 | 39 | 0 | 0 | 0 | 11 | 0 | 50 | 0 | 0 | 0 | 0 | 0 | 0 | 0 | 0 | 0 | 0 | 0 | 0 | 0 | 0 | 0 | 0
| 34 | 287.8 | 39 | 0 | 0 | 0 | 10.5 | 0 | 50 | 0 | 0 | 0 | 0.5 | 0 | 0 | 0 | 0 | 0 | 0 | 0 | 0 | 0 | 0 | 0 | 0
| 35 | 256.7 | 39 | 0 | 0 | 0 | 10 | 0 | 50 | 0 | 0 | 0 | 1 | 0 | 0 | 0 | 0 | 0 | 0 | 0 | 0 | 0 | 0 | 0 | 0
| 36 | 250 | 39 | 0 | 0 | 0 | 9.5 | 0 | 50 | 0 | 0 | 0 | 1.5 | 0 | 0 | 0 | 0 | 0 | 0 | 0 | 0 | 0 | 0 | 0 | 0
| 37 | 247.8 | 39 | 0 | 0 | 0 | 9 | 0 | 50 | 0 | 0 | 0 | 2 | 0 | 0 | 0 | 0 | 0 | 0 | 0 | 0 | 0 | 0 | 0 | 0
https://doi.org/10.1016/j.polymdegradstab.2020.109348 | 38 | 341 | 75 | 0 | 0 | 0 | 25 | 0 | 0 | 0 | 0 | 0 | 0 | 0 | 0 | 0 | 0 | 0 | 0 | 0 | 0 | 0 | 0 | 0 | 0
| 39 | 360 | 75 | 0 | 0 | 0 | 18.8 | 6.2 | 0 | 0 | 0 | 0 | 0 | 0 | 0 | 0 | 0 | 0 | 0 | 0 | 0 | 0 | 0 | 0 | 0
| 40 | 361 | 75 | 0 | 0 | 0 | 16.7 | 8.3 | 0 | 0 | 0 | 0 | 0 | 0 | 0 | 0 | 0 | 0 | 0 | 0 | 0 | 0 | 0 | 0 | 0
| 41 | 346 | 75 | 0 | 0 | 0 | 12.5 | 12.5 | 0 | 0 | 0 | 0 | 0 | 0 | 0 | 0 | 0 | 0 | 0 | 0 | 0 | 0 | 0 | 0 | 0
| 42 | 336 | 75 | 0 | 0 | 0 | 8.3 | 16.7 | 0 | 0 | 0 | 0 | 0 | 0 | 0 | 0 | 0 | 0 | 0 | 0 | 0 | 0 | 0 | 0 | 0
| 43 | 280 | 75 | 0 | 0 | 0 | 0 | 25 | 0 | 0 | 0 | 0 | 0 | 0 | 0 | 0 | 0 | 0 | 0 | 0 | 0 | 0 | 0 | 0 | 0
https://doi.org/10.1016/j.compositesa.2022.107338 | 44 | 299 | 50 | 0 | 0 | 14.3 | 6 | 0 | 0 | 0 | 0 | 29.7 | 0 | 0 | 0 | 0 | 0 | 0 | 0 | 0 | 0 | 0 | 0 | 0 | 0
https://doi.org/10.1002/pc.25906 | 45 | 369 | 95 | 0 | 0 | 5 | 0 | 0 | 0 | 0 | 0 | 0 | 0 | 0 | 0 | 0 | 0 | 0 | 0 | 0 | 0 | 0 | 0 | 0 | 0
| 46 | 399 | 90 | 0 | 0 | 10 | 0 | 0 | 0 | 0 | 0 | 0 | 0 | 0 | 0 | 0 | 0 | 0 | 0 | 0 | 0 | 0 | 0 | 0 | 0
| 47 | 356 | 85 | 0 | 0 | 15 | 0 | 0 | 0 | 0 | 0 | 0 | 0 | 0 | 0 | 0 | 0 | 0 | 0 | 0 | 0 | 0 | 0 | 0 | 0
| 48 | 358 | 80 | 0 | 0 | 20 | 0 | 0 | 0 | 0 | 0 | 0 | 0 | 0 | 0 | 0 | 0 | 0 | 0 | 0 | 0 | 0 | 0 | 0 | 0
https://doi.org/10.1016/j.jaap.2018.06.013 | 49 | 393 | 75 | 0 | 0 | 0 | 25 | 0 | 0 | 0 | 0 | 0 | 0 | 0 | 0 | 0 | 0 | 0 | 0 | 0 | 0 | 0 | 0 | 0 | 0
https://pubs.acs.org/doi/10.1021/acsanm.3c05280 | 50 | 353.7 | 76 | 0 | 0 | 0 | 0 | 0 | 0 | 24 | 0 | 0 | 0 | 0 | 0 | 0 | 0 | 0 | 0 | 0 | 0 | 0 | 0 | 0 | 0
| 51 | 376.3 | 73 | 0 | 0 | 0 | 0 | 0 | 0 | 27 | 0 | 0 | 0 | 0 | 0 | 0 | 0 | 0 | 0 | 0 | 0 | 0 | 0 | 0 | 0
https://doi.org/10.1039/C5RA02987B | 52 | 277 | 95 | 0 | 0 | 0 | 0 | 0 | 0 | 0 | 0 | 0 | 0 | 0 | 0 | 0 | 0 | 0 | 0 | 0 | 0 | 0 | 0 | 5 | 1
| 53 | 252 | 95 | 0 | 0 | 0 | 0 | 0 | 0 | 0 | 0 | 0 | 0 | 0 | 0 | 0 | 0 | 0 | 0 | 0 | 0 | 0 | 3.75 | 1.25 | 1
| 54 | 251 | 95 | 0 | 0 | 0 | 0 | 0 | 0 | 0 | 0 | 0 | 0 | 0 | 0 | 0 | 0 | 0 | 0 | 0 | 0 | 0 | 5 | 0 | 1
https://doi.org/10.1002/app.56045 | 55 | 266.8 | 47.2 | 0 | 0 | 0 | 0 | 0 | 0 | 0 | 0 | 0 | 0 | 0 | 0 | 0 | 0 | 0 | 0 | 0.9 | 47.2 | 0.9 | 3.8 | 0 | 1
| 56 | 248.4 | 47.2 | 0 | 0 | 0 | 0 | 0 | 0 | 0 | 0 | 0 | 0 | 0 | 0 | 0 | 0 | 0 | 1.9 | 0.9 | 47.2 | 0.9 | 1.9 | 0 | 1
| 57 | 260.7 | 47.2 | 0 | 0 | 0 | 0 | 0 | 0 | 0 | 0 | 0 | 0 | 0 | 0 | 0 | 0 | 1.9 | 0 | 0.9 | 47.2 | 0.9 | 1.9 | 0 | 1
| 58 | 250 | 47.2 | 0 | 0 | 0 | 0 | 0 | 0 | 0 | 0 | 0 | 0 | 0 | 0 | 0 | 0 | 0 | 3.8 | 0.9 | 47.2 | 0.9 | 0 | 0 | 1
| 59 | 234 | 47.2 | 0 | 0 | 0 | 0 | 0 | 0 | 0 | 0 | 0 | 0 | 0 | 0 | 0 | 0 | 3.8 | 0 | 0.9 | 47.2 | 0.9 | 0 | 0 | 1
https://doi.org/10.1016/j.matchemphys.2017.09.040 | 60 | 259 | 96.8 | 3.2 | 0 | 0 | 0 | 0 | 0 | 0 | 0 | 0 | 0 | 0 | 0 | 0 | 0 | 0 | 0 | 0 | 0 | 0 | 0 | 0 | 1
https://doi.org/10.1016/j.compositesb.2016.11.009 | 61 | 240 | 96.8 | 0 | 0 | 0 | 0 | 0 | 0 | 0 | 0 | 0 | 0 | 0 | 0 | 0 | 0 | 0 | 3.2 | 0 | 0 | 0 | 0 | 0 | 1
https://doi.org/10.1016/j.matchemphys.2017.09.040 | 62 | 277 | 96.8 | 0 | 0 | 0 | 0 | 0 | 0 | 0 | 0 | 0 | 0 | 0 | 0 | 0 | 0 | 0 | 0 | 0 | 0 | 0 | 0 | 3.2 | 1